## 2
38 | Sr | KL3 | Kα1 | 14165 | 14.165 | 0.08752559 | 1 | 25.11284
38 | Sr | KL2 | Kα2 | 14097.8 | 14.0978 | 0.0879428 | 1 | 25.23451
82 | Pb | L3N5 | Lβ2 | 12622.3 | 12.6223 | 0.09822299 | 1 | 28.24214
82 | Pb | L2M4 | Lβ1 | 12614.4 | 12.6144 | 0.0982845 | 1 | 28.26019
82 | Pb | L3M5 | Lα1 | 10551.2 | 10.5512 | 0.1175032 | 1 | 33.9388
82 | Pb | L3M4 | Lα2 | 10449.6 | 10.4496 | 0.1186457 | 1 | 34.27894
30 | Zn | KM2 | Kβ3 | 9572 | 9.572 | 0.1295236 | 1 | 37.53369
30 | Zn | KM3 | Kβ1 | 9572 | 9.572 | 0.1295236 | 1 | 37.53369
29 | Cu | KM2 | Kβ3 | 8905.3 | 8.9053 | 0.1392205 | 1 | 40.4617
29 | Cu | KM3 | Kβ1 | 8905.3 | 8.9053 | 0.1392205 | 1 | 40.4617
30 | Zn | KL3 | Kα1 | 8638.9 | 8.6389 | 0.1435136 | 1 | 41.76677
30 | Zn | KL2 | Kα2 | 8615.8 | 8.6158 | 0.1438984 | 1 | 41.88401
29 | Cu | KL3 | Kα1 | 8047.8 | 8.0478 | 0.1540545 | 1 | 44.99574
29 | Cu | KL2 | Kα2 | 8027.9 | 8.0279 | 0.1544364 | 1 | 45.11341
28 | Ni | KL3 | Kα1 | 7478.1 | 7.4781 | 0.1657908 | 1 | 48.63595
28 | Ni | KL2 | Kα2 | 7460.9 | 7.4609 | 0.166173 | 1 | 48.75535
26 | Fe | KM2 | Kβ3 | 7058 | 7.058 | 0.1756588 | 1 | 51.73749
26 | Fe | KM3 | Kβ1 | 7058 | 7.058 | 0.1756588 | 1 | 51.73749
26 | Fe | KL3 | Kα1 | 6403.9 | 6.4039 | 0.1936008 | 1 | 57.48529
26 | Fe | KL2 | Kα2 | 6390.9 | 6.3909 | 0.1939946 | 1 | 57.61317
25 | Mn | KL3 | Kα1 | 5898.7 | 5.8987 | 0.2101819 | 1 | 62.94125
25 | Mn | KL2 | Kα2 | 5887.6 | 5.8876 | 0.2105782 | 1 | 63.07354

## 3
20 | Ca | KM2 | Kβ3 | 4012.7 | 4.0127 | 0.308969 | 1 | 100.2481
20 | Ca | KM3 | Kβ1 | 4012.7 | 4.0127 | 0.308969 | 1 | 100.2481
20 | Ca | KL3 | Kα1 | 3691.7 | 3.6917 | 0.3358344 | 1 | 113.0578
20 | Ca | KL2 | Kα2 | 3688.1 | 3.6881 | 0.3361623 | 1 | 113.2272
19 | K | KL3 | Kα1 | 3313.8 | 3.3138 | 0.3741324 | 1 | 136.649
19 | K | KL2 | Kα2 | 3311.1 | 3.3111 | 0.3744375 | 1 | 136.8847

## 4
12 | Mg | KL2 | Kα2 | 1253.6 | 1.2536 | 0.9889917 | 1 | 20.34422
12 | Mg | KL3 | Kα1 | 1253.6 | 1.2536 | 0.9889917 | 1 | 20.34422
20 | Ca | KL3 | Kα1 | 3691.7 | 3.6917 | 0.3358344 | 3 | 20.72919
20 | Ca | KL2 | Kα2 | 3688.1 | 3.6881 | 0.3361623 | 3 | 20.74965
30 | Zn | L3M4 | Lα2 | 1011.6 | 1.0116 | 1.225583 | 1 | 25.28348
30 | Zn | L3M5 | Lα1 | 1011.6 | 1.0116 | 1.225583 | 1 | 25.28348
29 | Cu | L3M4 | Lα2 | 929.5 | 0.9295 | 1.333835 | 1 | 27.55887
29 | Cu | L3M5 | Lα1 | 929.5 | 0.9295 | 1.333835 | 1 | 27.55887
17 | Cl | KL3 | Kα1 | 2622.4 | 2.6224 | 0.472773 | 3 | 29.34235
17 | Cl | KL2 | Kα2 | 2620.8 | 2.6208 | 0.4730617 | 3 | 29.36066
26 | Fe | L3M4 | Lα2 | 704.5 | 0.7045 | 1.75983 | 1 | 36.63173
26 | Fe | L3M5 | Lα1 | 704.5 | 0.7045 | 1.75983 | 1 | 36.63173
8 | O | KL2 | Kα2 | 524.9 | 0.5249 | 2.361974 | 1 | 49.89416
8 | O | KL3 | Kα1 | 524.9 | 0.5249 | 2.361974 | 1 | 49.89416
15 | P | KL3 | Kα1 | 2010.2 | 2.0102 | 0.6167546 | 4 | 52.27655
15 | P | KL2 | Kα2 | 2009.3 | 2.0093 | 0.6170308 | 4 | 52.30174

## 5
26 | Fe | KL3 | Kα1 | 6403.9 | 6.4039 | 0.1936008 | 2 | 52.51484
26 | Fe | KL2 | Kα2 | 6390.9 | 6.3909 | 0.1939946 | 2 | 52.62985
29 | Cu | KL3 | Kα1 | 8047.8 | 8.0478 | 0.1540545 | 3 | 63.74815
29 | Cu | KL2 | Kα2 | 8027.9 | 8.0279 | 0.1544364 | 3 | 63.92487
17 | Cl | KL3 | Kα1 | 2622.4 | 2.6224 | 0.472773 | 1 | 65.39127
17 | Cl | KL2 | Kα2 | 2620.8 | 2.6208 | 0.4730617 | 1 | 65.43618
16 | S | KL3 | Kα1 | 2307.8 | 2.3078 | 0.5372216 | 1 | 75.73147
16 | S | KL2 | Kα2 | 2306.6 | 2.3066 | 0.5375011 | 1 | 75.77783
15 | P | KL3 | Kα1 | 2010.2 | 2.0102 | 0.6167546 | 1 | 89.60823
15 | P | KL2 | Kα2 | 2009.3 | 2.0093 | 0.6170308 | 1 | 89.65922
14 | Si | KL3 | Kα1 | 1740 | 1.74 | 0.7125287 | 1 | 108.9997
14 | Si | KL2 | Kα2 | 1739.4 | 1.7394 | 0.7127745 | 1 | 109.0551

## 6
13 | Al | KL3 | Kα1 | 1486.9 | 1.4869 | 0.8338153 | 1 | 144.6116
13 | Al | KL2 | Kα2 | 1486.4 | 1.4864 | 0.8340958 | 1 | 144.7326